## Sheet1
minor strain_crack | major strain_crack | minor strain_away | major strain_away
0 | 0 | 0 | 0 | 0 | 0
-0.0001 | 0.0001 | -0.0003 | 0.0003 | 0.0003 | 0.0003
0.0001 | 0.0002 | -0.0002 | 0.0004 | 0 | 0
-0.0002 | 0.0001 | 0 | 0.0005 | 0.0003 | 0.0003
0 | 0.0002 | -0.0001 | 0.0001 | 0.0003 | 0.0001
-0.0002 | 0.0003 | 0 | 0.0003 | 0.0003 | 0.0003
0 | 0.0002 | 0 | 0.0002 | 0.0002 | 0.0002
-0.0001 | 0.0001 | -0.0002 | 0.0003 | 0.0001 | 0.0002
-0.0002 | 0 | 0 | 0.0003 | 0.0002 | 0
-0.0002 | 0 | -0.0002 | 0.0003 | 0.0003 | 0.0002
-0.0002 | 0.0001 | -0.0001 | 0.0002 | 0.0004 | 0.0003
-0.0001 | 0 | -0.0001 | 0.0002 | 0.0003 | 0.0003
-0.0003 | 0.0002 | 0 | 0.0002 | 0.0001 | 0.0002
-0.0001 | 0.0001 | -0.0002 | 0.0002 | 0.0003 | 0.0004
-0.0001 | 0.0002 | 0.0003 | 0.0006 | 0.001 | 0.001
0.0002 | 0.0006 | 0.0013 | 0.0038 | 0.004 | 0.0021
0 | 0.0009 | 0.0032 | 0.0097 | 0.0099 | 0.0061
-0.0002 | 0.0014 | 0.0073 | 0.0153 | 0.0158 | 0.0113
-0.0002 | 0.0017 | 0.0125 | 0.0202 | 0.0198 | 0.0169
-0.0004 | 0.0019 | 0.0177 | 0.0229 | 0.0227 | 0.0205
-0.0001 | 0.0022 | 0.0202 | 0.0241 | 0.0247 | 0.0236
0 | 0.0026 | 0.0213 | 0.025 | 0.0259 | 0.0253
-0.0001 | 0.0026 | 0.022 | 0.0256 | 0.0269 | 0.0266
0.0006 | 0.0029 | 0.0226 | 0.0269 | 0.028 | 0.0279
0.0016 | 0.0033 | 0.0233 | 0.0278 | 0.0285 | 0.0288
0.0022 | 0.0036 | 0.0244 | 0.029 | 0.0291 | 0.0297
0.0034 | 0.0044 | 0.0248 | 0.0299 | 0.0296 | 0.0304
0.0043 | 0.0054 | 0.0257 | 0.0308 | 0.0309 | 0.0313
0.0043 | 0.0066 | 0.0262 | 0.0317 | 0.032 | 0.0325
0.0044 | 0.0086 | 0.027 | 0.0325 | 0.0332 | 0.0338
0.0047 | 0.0106 | 0.0274 | 0.0336 | 0.0346 | 0.0348
0.0048 | 0.0126 | 0.0276 | 0.0347 | 0.0357 | 0.0364
0.0051 | 0.0153 | 0.0287 | 0.0359 | 0.0377 | 0.038
0.0052 | 0.0177 | 0.029 | 0.0366 | 0.0394 | 0.0398
0.0052 | 0.0205 | 0.0295 | 0.038 | 0.041 | 0.0416
0.0054 | 0.023 | 0.0297 | 0.0387 | 0.0428 | 0.0434
0.0054 | 0.0259 | 0.0308 | 0.04 | 0.0451 | 0.0453
0.0055 | 0.0286 | 0.031 | 0.041 | 0.047 | 0.0472
0.0055 | 0.0315 | 0.0314 | 0.0422 | 0.0495 | 0.0498
0.0056 | 0.0346 | 0.032 | 0.0433 | 0.0516 | 0.0522
0.0058 | 0.0379 | 0.0325 | 0.0447 | 0.0537 | 0.054
0.0061 | 0.0412 | 0.0328 | 0.0458 | 0.0556 | 0.0563
0.006 | 0.044 | 0.0334 | 0.0473 | 0.0579 | 0.0586
0.006 | 0.0478 | 0.034 | 0.0489 | 0.0602 | 0.0608
0.0063 | 0.0514 | 0.0344 | 0.0501 | 0.0628 | 0.0636
0.0065 | 0.0546 | 0.0351 | 0.0518 | 0.0653 | 0.0662
0.0066 | 0.058 | 0.0354 | 0.0535 | 0.068 | 0.0688
0.0067 | 0.0619 | 0.0362 | 0.0547 | 0.0705 | 0.0713
0.0071 | 0.0659 | 0.0365 | 0.0565 | 0.0733 | 0.0741
0.0074 | 0.0703 | 0.0371 | 0.0579 | 0.0759 | 0.0768
0.0078 | 0.0757 | 0.0373 | 0.0596 | 0.0786 | 0.0797
0.0084 | 0.0829 | 0.0376 | 0.0612 | 0.0815 | 0.0825
0.0087 | 0.0895 | 0.0379 | 0.063 | 0.0842 | 0.0852
0.009 | 0.0978 | 0.0388 | 0.0646 | 0.0871 | 0.0884
0.0097 | 0.107 | 0.0387 | 0.0665 | 0.0902 | 0.0914
0.0102 | 0.1171 | 0.0388 | 0.068 | 0.093 | 0.0945
0.0107 | 0.1261 | 0.0393 | 0.07 | 0.0961 | 0.0973
0.0111 | 0.1346 | 0.0401 | 0.0717 | 0.0991 | 0.1007
0.0114 | 0.1429 | 0.0404 | 0.0737 | 0.1019 | 0.1039
0.0118 | 0.1498 | 0.0407 | 0.0754 | 0.1054 | 0.1074
0.0122 | 0.1564 | 0.0411 | 0.0771 | 0.1083 | 0.1104
0.0122 | 0.1633 | 0.0411 | 0.0787 | 0.1117 | 0.1135
0.0127 | 0.1691 | 0.0418 | 0.0805 | 0.1146 | 0.1167
0.0131 | 0.1752 | 0.0421 | 0.0821 | 0.1175 | 0.1198
0.0131 | 0.1819 | 0.0422 | 0.0837 | 0.1209 | 0.1228
0.0135 | 0.1891 | 0.0425 | 0.0852 | 0.1242 | 0.1261
0.0134 | 0.1919 | 0.0426 | 0.0859 | 0.127 | 0.1292
0.0133 | 0.1925 | 0.0427 | 0.0862 | 0.1279 | 0.1301
0.0135 | 0.1933 | 0.0428 | 0.0863 | 0.1283 | 0.1305
0.0135 | 0.1945 | 0.0427 | 0.0864 | 0.1286 | 0.1308
0.0135 | 0.1955 | 0.0428 | 0.0864 | 0.1288 | 0.1308
0.0135 | 0.1961 | 0.0425 | 0.0866 | 0.1292 | 0.1311
0.0136 | 0.1967 | 0.043 | 0.0868 | 0.1294 | 0.1315
0.0136 | 0.1977 | 0.0427 | 0.0869 | 0.1298 | 0.1318
0.0136 | 0.1985 | 0.0431 | 0.087 | 0.13 | 0.1323
0.0137 | 0.1994 | 0.0427 | 0.0873 | 0.1303 | 0.1325
0.0137 | 0.2004 | 0.0428 | 0.0873 | 0.1305 | 0.1326
0.0137 | 0.201 | 0.0427 | 0.0875 | 0.1306 | 0.1331
0.0137 | 0.2016 | 0.0428 | 0.0876 | 0.1308 | 0.1332
0.0138 | 0.2024 | 0.0431 | 0.0877 | 0.1313 | 0.1336
0.0138 | 0.2033 | 0.043 | 0.0879 | 0.1315 | 0.134
0.0139 | 0.2042 | 0.0431 | 0.088 | 0.1319 | 0.1342
0.0138 | 0.205 | 0.0433 | 0.0883 | 0.132 | 0.1343
0.0138 | 0.2054 | 0.0431 | 0.0885 | 0.1324 | 0.1347
0.0139 | 0.207 | 0.0431 | 0.0886 | 0.1325 | 0.1349
0.0138 | 0.2077 | 0.0431 | 0.0887 | 0.1328 | 0.1353
0.014 | 0.2083 | 0.0431 | 0.0888 | 0.1331 | 0.1355
0.014 | 0.2095 | 0.043 | 0.0889 | 0.1336 | 0.1358
0.0139 | 0.2099 | 0.0432 | 0.089 | 0.1336 | 0.1358
0.0138 | 0.2111 | 0.0433 | 0.0891 | 0.1337 | 0.1361
0.014 | 0.212 | 0.043 | 0.0894 | 0.1341 | 0.1365
0.014 | 0.2132 | 0.043 | 0.0896 | 0.1344 | 0.1368
0.0139 | 0.2139 | 0.0432 | 0.0893 | 0.1347 | 0.1371
0.0141 | 0.215 | 0.0433 | 0.0897 | 0.1348 | 0.1371
0.0143 | 0.216 | 0.0435 | 0.09 | 0.135 | 0.1374
0.0143 | 0.2164 | 0.0434 | 0.09 | 0.1352 | 0.1378
0.0141 | 0.2181 | 0.0434 | 0.0902 | 0.1353 | 0.1378
0.0143 | 0.2184 | 0.0434 | 0.0904 | 0.1355 | 0.1381
0.0142 | 0.2196 | 0.0436 | 0.0905 | 0.136 | 0.1384
0.0139 | 0.2204 | 0.0436 | 0.0906 | 0.1361 | 0.1387
0.014 | 0.2214 | 0.0434 | 0.0906 | 0.1363 | 0.139
0.0142 | 0.2223 | 0.0435 | 0.0911 | 0.1364 | 0.1393
0.014 | 0.2237 | 0.0436 | 0.091 | 0.1368 | 0.1394
0.0141 | 0.2248 | 0.0435 | 0.0909 | 0.1371 | 0.1396
0.0141 | 0.2257 | 0.0435 | 0.0911 | 0.1371 | 0.1398
0.0141 | 0.2265 | 0.0436 | 0.0914 | 0.1372 | 0.1399
0.0142 | 0.2277 | 0.0435 | 0.0913 | 0.1375 | 0.1403
0.0142 | 0.2288 | 0.0435 | 0.0915 | 0.1376 | 0.1404
0.014 | 0.2296 | 0.0437 | 0.0917 | 0.1379 | 0.1405
0.0142 | 0.2309 | 0.0435 | 0.0917 | 0.1381 | 0.1408
0.0143 | 0.2323 | 0.0437 | 0.0918 | 0.1384 | 0.1408
0.0142 | 0.2335 | 0.0438 | 0.0922 | 0.1385 | 0.1409
0.0145 | 0.2347 | 0.0439 | 0.0922 | 0.139 | 0.1413
0.0142 | 0.2364 | 0.0444 | 0.0924 | 0.1388 | 0.1414
0.0142 | 0.2378 | 0.0436 | 0.0924 | 0.139 | 0.1415
0.0141 | 0.2386 | 0.0437 | 0.0925 | 0.1391 | 0.1418
0.0142 | 0.24 | 0.0438 | 0.0927 | 0.1392 | 0.1416
0.014 | 0.2411 | 0.0438 | 0.0928 | 0.1394 | 0.1418
0.014 | 0.243 | 0.0438 | 0.0929 | 0.1399 | 0.1422
0.0141 | 0.2448 | 0.0437 | 0.093 | 0.14 | 0.1421
0.0141 | 0.2464 | 0.0439 | 0.0931 | 0.1401 | 0.1423
0.0142 | 0.2484 | 0.0436 | 0.0932 | 0.1402 | 0.1426
0.0143 | 0.2497 | 0.0436 | 0.0929 | 0.1404 | 0.1428
0.0139 | 0.2515 | 0.044 | 0.0934 | 0.1407 | 0.1429
0.014 | 0.2533 | 0.0441 | 0.0935 | 0.1408 | 0.1431
0.014 | 0.255 | 0.0443 | 0.0935 | 0.141 | 0.1433
0.014 | 0.257 | 0.044 | 0.0937 | 0.1412 | 0.1433
0.0139 | 0.2594 | 0.0441 | 0.0939 | 0.1413 | 0.1433
0.014 | 0.2617 | 0.044 | 0.0938 | 0.1414 | 0.1436
0.0136 | 0.2639 | 0.0441 | 0.0939 | 0.1417 | 0.1438
0.0138 | 0.2664 | 0.0442 | 0.0941 | 0.1416 | 0.144
0.0136 | 0.2688 | 0.044 | 0.0941 | 0.1419 | 0.1442
0.0136 | 0.2712 | 0.0441 | 0.0942 | 0.1419 | 0.1446
0.0135 | 0.2738 | 0.0439 | 0.0943 | 0.1419 | 0.1447
0.0133 | 0.277 | 0.0439 | 0.0944 | 0.1421 | 0.1446
0.0131 | 0.28 | 0.044 | 0.0945 | 0.1422 | 0.1448
0.013 | 0.2837 | 0.044 | 0.0945 | 0.1424 | 0.145
0.0129 | 0.2869 | 0.044 | 0.0945 | 0.1424 | 0.1451
0.0129 | 0.2908 | 0.0439 | 0.0947 | 0.1424 | 0.1452
0.0127 | 0.2942 | 0.0442 | 0.0947 | 0.1424 | 0.1451
0.0124 | 0.2984 | 0.0439 | 0.0947 | 0.1424 | 0.1449
0.0124 | 0.3036 | 0.0445 | 0.0948 | 0.1426 | 0.1451
0.0122 | 0.3088 | 0.0445 | 0.0947 | 0.1429 | 0.1449
0.0122 | 0.3154 | 0.0445 | 0.0951 | 0.1429 | 0.1452
0.012 | 0.322 | 0.0444 | 0.0952 | 0.1431 | 0.1455
0.0116 | 0.3292 | 0.0444 | 0.0953 | 0.143 | 0.1457
0.0112 | 0.3381 | 0.0445 | 0.0955 | 0.1429 | 0.1454
0.011 | 0.3478 | 0.0443 | 0.0954 | 0.143 | 0.1451
0.102 | 0.3313 | 0.106 | 0.1135 | 0.1431 | 0.1454
0.1015 | 0.3644 | 0.1063 | 0.1138 | 0.143 | 0.1458
0.0978 | 0.323 | 0.1023 | 0.1048
0.0973 | 0.3277 | 0.103 | 0.1051
0.0974 | 0.3337 | 0.1024 | 0.1053
0.0975 | 0.3399 | 0.1028 | 0.1052
0.0978 | 0.3468 | 0.1027 | 0.1051
0.0975 | 0.3549 | 0.1028 | 0.1055