## Sheet1
S1_Sec1_minor | S1_Sec1_major | S1_Sec2_minor | S1_Sec2_major | S1_Sec0_minor | S1_Sec0_major | S2_Sec1_minor | S2_Sec1_major | S2_Sec2_minor | S2_Sec2_major | S1_Sec0_minor | S2_Sec0_major | S3_Sec1_minor | S3_Sec1_major | S3_Sec2_minor | S3_Sec2_major | S3_Sec0_minor | S3_Sec0_major
0 | 0 | 0 | 0 | 0 | 0 | 0 | 0 | 0 | 0 | 0 | 0 | 0 | 0 | 0 | 0 | 0 | 0
-0.0003 | 0.0003 | -0.0002 | 0.0001 | -0.0004 | 0.0002 | -0.0001 | 0.0002 | -0.0003 | 0.0002 | -0.0003 | -0.0001 | -0.0005 | 0.0001 | -0.0001 | 0.0003 | -0.0004 | 0.0002
-0.0003 | 0.0001 | -0.0002 | 0.0001 | -0.0002 | 0.0003 | -0.0003 | 0.0002 | -0.0001 | 0.0003 | -0.0002 | 0 | -0.0005 | 0.0001 | -0.0002 | 0.0002 | -0.0001 | 0.0002
-0.0001 | 0.0001 | -0.0001 | 0.0004 | -0.0006 | 0.0002 | -0.0002 | 0.0001 | 0 | 0.0005 | -0.0001 | 0.0002 | 0.0002 | 0.0004 | -0.0002 | 0.0004 | -0.0002 | 0.0002
-0.0002 | 0.0003 | -0.0002 | 0.0005 | -0.0003 | 0.0003 | -0.0004 | 0 | 0 | 0.0002 | -0.0004 | 0.0001 | -0.0002 | 0.0004 | -0.0002 | 0.0003 | -0.0001 | 0.0003
-0.0005 | 0 | -0.0003 | 0.0003 | -0.0006 | 0.0004 | -0.0002 | 0.0002 | -0.0002 | 0.0003 | -0.0002 | 0.0002 | -0.0004 | 0.0002 | -0.0002 | 0.0002 | -0.0005 | 0.0003
-0.0001 | 0 | -0.0003 | 0.0003 | -0.0006 | 0.0002 | -0.0001 | 0 | 0 | 0.0002 | -0.0002 | 0.0001 | 0.0002 | 0.0002 | -0.0002 | 0.0006 | -0.0002 | 0.0001
0 | 0.0005 | 0 | 0.0004 | -0.0004 | 0.0003 | -0.0003 | 0.0002 | 0.0001 | 0.0004 | -0.0004 | 0.0002 | -0.0006 | 0 | -0.0003 | -0.0001 | -0.0006 | 0.0003
-0.0001 | 0.0006 | -0.0003 | 0.0004 | -0.0001 | 0.0003 | -0.0002 | 0 | 0 | 0.0001 | -0.0001 | 0.0001 | -0.0005 | -0.0001 | -0.0003 | 0.0003 | -0.0002 | 0.0001
-0.0001 | 0.0002 | -0.0003 | 0.0003 | -0.0002 | 0.0004 | -0.0001 | 0.0001 | 0 | 0.0002 | -0.0001 | 0 | -0.0003 | -0.0001 | -0.0003 | 0 | -0.0002 | 0.0005
-0.0003 | 0.0001 | -0.0002 | 0.0005 | -0.0002 | 0.0002 | -0.0003 | 0.0002 | -0.0001 | 0.0002 | -0.0002 | 0.0001 | -0.0005 | 0.0003 | -0.0005 | 0.0004 | 0 | 0.0002
-0.0001 | 0.0002 | -0.0002 | 0 | -0.0003 | 0.0001 | -0.0004 | -0.0002 | 0 | 0.0003 | -0.0001 | 0 | -0.0003 | 0.0001 | -0.0004 | 0.0001 | 0 | 0.0004
-0.0002 | 0.0004 | -0.0003 | 0.0007 | -0.0008 | 0.0005 | -0.0002 | 0 | -0.0001 | 0.0003 | -0.0002 | 0.0002 | -0.0005 | 0.0002 | -0.0003 | 0.0002 | -0.0001 | 0.0003
0.0001 | 0.0006 | -0.0002 | 0.0004 | -0.0004 | 0.0008 | -0.0004 | 0.0001 | -0.0002 | 0.0003 | -0.0005 | 0.0002 | -0.0003 | 0 | -0.0001 | 0.0002 | -0.0004 | 0.0004
0 | 0.0003 | -0.0006 | 0.0009 | -0.0007 | 0.0006 | -0.0001 | 0.0006 | -0.0002 | 0.0005 | 0 | 0.0004 | -0.0005 | -0.0001 | -0.0002 | 0.0002 | -0.0005 | 0.0007
-0.0003 | 0.0011 | -0.0006 | 0.001 | -0.001 | 0.0009 | -0.0003 | 0.0004 | -0.0002 | 0.0008 | 0.0001 | 0.0004 | -0.0003 | 0.0001 | -0.0001 | 0.0007 | -0.0001 | 0.0012
-0.0003 | 0.0011 | -0.0008 | 0.0015 | -0.0007 | 0.001 | -0.0007 | 0.0007 | -0.0007 | 0.0008 | -0.0007 | 0.0008 | -0.0006 | 0.0002 | -0.0005 | 0.0008 | -0.0005 | 0.001
0.0005 | 0.0014 | -0.0003 | 0.0017 | -0.0007 | 0.0012 | -0.0004 | 0.0007 | -0.0005 | 0.0013 | -0.0004 | 0.0007 | -0.0005 | 0.0005 | 0 | 0.0014 | -0.0005 | 0.0009
0.0002 | 0.0018 | -0.0005 | 0.0017 | -0.0007 | 0.0016 | -0.0005 | 0.0009 | -0.0007 | 0.0017 | -0.0009 | 0.001 | -0.0008 | 0.0006 | -0.0004 | 0.0014 | -0.0008 | 0.0014
0.0005 | 0.0025 | -0.0001 | 0.0019 | 0.0001 | 0.0019 | -0.0007 | 0.0008 | -0.001 | 0.002 | -0.0006 | 0.0015 | -0.001 | 0.001 | -0.0007 | 0.0018 | -0.0008 | 0.0013
0.0006 | 0.0025 | -0.0005 | 0.0022 | 0.0005 | 0.0026 | -0.0005 | 0.0013 | -0.001 | 0.0019 | -0.0006 | 0.0015 | -0.0006 | 0.0012 | -0.0003 | 0.0017 | -0.0006 | 0.0024
0.0003 | 0.0031 | -0.0003 | 0.0024 | 0.0001 | 0.003 | -0.0001 | 0.0015 | -0.0002 | 0.0022 | -0.0006 | 0.0019 | -0.001 | 0.0014 | -0.0006 | 0.0021 | -0.0008 | 0.0024
0.0009 | 0.0036 | 0.0005 | 0.0033 | 0.0006 | 0.0033 | -0.0001 | 0.0021 | 0.0001 | 0.0025 | -0.0003 | 0.0024 | -0.0004 | 0.0019 | 0.0001 | 0.0023 | -0.0003 | 0.0028
0.0015 | 0.0039 | 0.0012 | 0.004 | 0.0015 | 0.0038 | 0.0002 | 0.0027 | 0.0005 | 0.003 | -0.0002 | 0.0026 | 0.0002 | 0.0023 | 0.0001 | 0.0027 | 0.0003 | 0.0032
0.0023 | 0.0045 | 0.0017 | 0.0045 | 0.0022 | 0.0044 | 0.0007 | 0.0033 | 0.0008 | 0.0036 | 0.0006 | 0.0033 | 0.0005 | 0.0031 | 0.0001 | 0.0032 | 0.0009 | 0.0036
0.0035 | 0.0047 | 0.0029 | 0.0048 | 0.0035 | 0.0051 | 0.0015 | 0.0039 | 0.0013 | 0.0039 | 0.0011 | 0.0035 | 0.0016 | 0.0036 | 0.0015 | 0.0036 | 0.0016 | 0.0039
0.0043 | 0.0053 | 0.0039 | 0.0055 | 0.0046 | 0.0059 | 0.0017 | 0.0042 | 0.002 | 0.0042 | 0.0018 | 0.0043 | 0.0019 | 0.0038 | 0.0019 | 0.0043 | 0.0023 | 0.0042
0.005 | 0.0059 | 0.0053 | 0.0059 | 0.0058 | 0.0066 | 0.003 | 0.0042 | 0.0032 | 0.0044 | 0.0031 | 0.0044 | 0.0027 | 0.0044 | 0.0031 | 0.0047 | 0.0027 | 0.005
0.0065 | 0.0076 | 0.0062 | 0.0073 | 0.0069 | 0.0078 | 0.004 | 0.0049 | 0.0038 | 0.0049 | 0.0042 | 0.0054 | 0.0043 | 0.0049 | 0.004 | 0.0054 | 0.0043 | 0.0055
0.0074 | 0.0094 | 0.0066 | 0.0086 | 0.0073 | 0.0092 | 0.0051 | 0.0057 | 0.0052 | 0.0063 | 0.0049 | 0.0057 | 0.0052 | 0.0061 | 0.0053 | 0.0061 | 0.0053 | 0.0056
0.0076 | 0.0114 | 0.0073 | 0.0107 | 0.0075 | 0.011 | 0.006 | 0.0069 | 0.0063 | 0.0071 | 0.0061 | 0.0072 | 0.0055 | 0.0068 | 0.006 | 0.0066 | 0.006 | 0.0067
0.0084 | 0.0124 | 0.0079 | 0.0119 | 0.008 | 0.013 | 0.0065 | 0.0085 | 0.0066 | 0.0084 | 0.0068 | 0.0083 | 0.0062 | 0.0088 | 0.0068 | 0.0086 | 0.0065 | 0.0086
0.0089 | 0.0152 | 0.0081 | 0.014 | 0.0088 | 0.0151 | 0.0075 | 0.01 | 0.0073 | 0.0098 | 0.0078 | 0.0101 | 0.0067 | 0.0102 | 0.0073 | 0.0107 | 0.0075 | 0.0107
0.0092 | 0.0173 | 0.0088 | 0.0166 | 0.0087 | 0.0171 | 0.0077 | 0.0118 | 0.0076 | 0.0116 | 0.0085 | 0.0123 | 0.0071 | 0.0111 | 0.0076 | 0.0108 | 0.0083 | 0.0123
0.0099 | 0.019 | 0.009 | 0.0185 | 0.0094 | 0.0191 | 0.0083 | 0.014 | 0.0083 | 0.0141 | 0.0091 | 0.0142 | 0.0078 | 0.014 | 0.0083 | 0.0137 | 0.0087 | 0.0142
0.0101 | 0.0211 | 0.01 | 0.0205 | 0.0102 | 0.0207 | 0.0091 | 0.0165 | 0.0088 | 0.0161 | 0.0096 | 0.016 | 0.0086 | 0.0156 | 0.0087 | 0.0154 | 0.0091 | 0.0162
0.0115 | 0.0237 | 0.0108 | 0.0232 | 0.0107 | 0.0238 | 0.0096 | 0.0182 | 0.0095 | 0.0181 | 0.01 | 0.0183 | 0.0088 | 0.0176 | 0.0097 | 0.0175 | 0.0098 | 0.0181
0.0115 | 0.0262 | 0.0112 | 0.0249 | 0.0114 | 0.026 | 0.0103 | 0.0202 | 0.0102 | 0.0202 | 0.0108 | 0.0199 | 0.0101 | 0.0203 | 0.0102 | 0.0206 | 0.0107 | 0.0203
0.0123 | 0.0283 | 0.012 | 0.0275 | 0.0123 | 0.0283 | 0.0108 | 0.023 | 0.011 | 0.0225 | 0.0111 | 0.0229 | 0.0102 | 0.0237 | 0.0108 | 0.0224 | 0.0114 | 0.0237
0.0129 | 0.031 | 0.0124 | 0.0305 | 0.0131 | 0.0311 | 0.0111 | 0.0254 | 0.0117 | 0.0253 | 0.0117 | 0.0252 | 0.0107 | 0.0252 | 0.0117 | 0.0238 | 0.0114 | 0.0259
0.0139 | 0.0339 | 0.0134 | 0.0334 | 0.014 | 0.0341 | 0.0118 | 0.0272 | 0.0122 | 0.0272 | 0.0126 | 0.0279 | 0.0121 | 0.0277 | 0.0122 | 0.0272 | 0.0123 | 0.0289
0.0146 | 0.0362 | 0.014 | 0.0361 | 0.0147 | 0.0366 | 0.0129 | 0.0299 | 0.0131 | 0.0296 | 0.0132 | 0.0303 | 0.0131 | 0.0296 | 0.0129 | 0.03 | 0.0129 | 0.0298
0.0154 | 0.0392 | 0.0149 | 0.0394 | 0.0155 | 0.0399 | 0.0139 | 0.0339 | 0.0134 | 0.0331 | 0.0141 | 0.0343 | 0.0133 | 0.0322 | 0.0139 | 0.0322 | 0.0138 | 0.0329
0.016 | 0.0425 | 0.0157 | 0.0426 | 0.0164 | 0.0434 | 0.0144 | 0.0348 | 0.0142 | 0.035 | 0.0149 | 0.0366 | 0.0142 | 0.035 | 0.0145 | 0.0348 | 0.0148 | 0.0353
0.0173 | 0.0464 | 0.0167 | 0.0455 | 0.0175 | 0.0469 | 0.0158 | 0.0381 | 0.0148 | 0.0382 | 0.0159 | 0.0391 | 0.0148 | 0.0383 | 0.0154 | 0.0379 | 0.0154 | 0.0396
0.0186 | 0.049 | 0.018 | 0.0487 | 0.019 | 0.0496 | 0.0165 | 0.0421 | 0.0158 | 0.0412 | 0.017 | 0.0425 | 0.0155 | 0.0413 | 0.016 | 0.0414 | 0.0173 | 0.0422
0.0194 | 0.0522 | 0.0185 | 0.0518 | 0.0201 | 0.0529 | 0.0175 | 0.0456 | 0.0171 | 0.0447 | 0.0184 | 0.0457 | 0.0168 | 0.0445 | 0.0172 | 0.0435 | 0.0174 | 0.0448
0.0212 | 0.0559 | 0.0203 | 0.0547 | 0.0212 | 0.0559 | 0.0188 | 0.0477 | 0.0184 | 0.0471 | 0.0193 | 0.0483 | 0.0177 | 0.0479 | 0.0185 | 0.0465 | 0.0192 | 0.0491
0.0227 | 0.059 | 0.0212 | 0.0578 | 0.0231 | 0.0601 | 0.0203 | 0.0515 | 0.0197 | 0.0514 | 0.0205 | 0.052 | 0.019 | 0.0509 | 0.0195 | 0.0499 | 0.0204 | 0.0517
0.0239 | 0.0634 | 0.023 | 0.061 | 0.0246 | 0.0639 | 0.0215 | 0.0546 | 0.0208 | 0.0544 | 0.0218 | 0.0553 | 0.0204 | 0.0534 | 0.0208 | 0.0534 | 0.0214 | 0.0543
0.0256 | 0.0661 | 0.0245 | 0.0656 | 0.0265 | 0.0684 | 0.0229 | 0.0582 | 0.0221 | 0.0574 | 0.0234 | 0.0587 | 0.0219 | 0.0579 | 0.022 | 0.0568 | 0.0231 | 0.0596
0.0277 | 0.0717 | 0.0264 | 0.0696 | 0.0282 | 0.0737 | 0.0248 | 0.0613 | 0.0233 | 0.0611 | 0.0249 | 0.0618 | 0.0234 | 0.0616 | 0.0242 | 0.0603 | 0.0246 | 0.0632
0.0296 | 0.0755 | 0.0284 | 0.0748 | 0.03 | 0.0784 | 0.0263 | 0.0648 | 0.025 | 0.0642 | 0.0272 | 0.0667 | 0.0249 | 0.0646 | 0.0253 | 0.0641 | 0.0267 | 0.0665
0.0315 | 0.0829 | 0.0307 | 0.081 | 0.032 | 0.0849 | 0.0286 | 0.0714 | 0.0269 | 0.0688 | 0.0293 | 0.0723 | 0.0275 | 0.0698 | 0.0275 | 0.0687 | 0.0286 | 0.0714
0.0337 | 0.0908 | 0.0327 | 0.0872 | 0.0342 | 0.0936 | 0.0302 | 0.0749 | 0.0292 | 0.073 | 0.0313 | 0.077 | 0.0288 | 0.0736 | 0.0295 | 0.0731 | 0.0302 | 0.0765
0.0359 | 0.0996 | 0.0354 | 0.0949 | 0.0363 | 0.1028 | 0.0325 | 0.0807 | 0.0314 | 0.0795 | 0.0331 | 0.0846 | 0.0309 | 0.0788 | 0.0312 | 0.078 | 0.0328 | 0.0831
0.0386 | 0.1092 | 0.0377 | 0.1046 | 0.0387 | 0.1106 | 0.035 | 0.089 | 0.0331 | 0.0858 | 0.0353 | 0.0936 | 0.0331 | 0.0867 | 0.0339 | 0.0858 | 0.0347 | 0.0919
0.0412 | 0.1177 | 0.0404 | 0.1142 | 0.0411 | 0.12 | 0.0372 | 0.0978 | 0.0356 | 0.0945 | 0.0372 | 0.1017 | 0.0358 | 0.0935 | 0.0359 | 0.0917 | 0.0372 | 0.0995
0.043 | 0.1259 | 0.043 | 0.1227 | 0.0439 | 0.128 | 0.0402 | 0.1058 | 0.0382 | 0.1022 | 0.0396 | 0.111 | 0.0383 | 0.1037 | 0.0378 | 0.1009 | 0.0397 | 0.1092
0.0459 | 0.1365 | 0.0455 | 0.1341 | 0.0463 | 0.1365 | 0.0424 | 0.1156 | 0.0404 | 0.1114 | 0.0422 | 0.1217 | 0.0403 | 0.1135 | 0.0405 | 0.1107 | 0.042 | 0.1186
0.0484 | 0.1444 | 0.0482 | 0.1412 | 0.0487 | 0.1428 | 0.0453 | 0.1253 | 0.0427 | 0.1213 | 0.0445 | 0.1293 | 0.0429 | 0.1235 | 0.0434 | 0.1199 | 0.0448 | 0.1277
0.0511 | 0.1509 | 0.0507 | 0.1475 | 0.0514 | 0.1488 | 0.048 | 0.1346 | 0.0453 | 0.1312 | 0.0466 | 0.137 | 0.0454 | 0.1325 | 0.0457 | 0.1298 | 0.0477 | 0.1359
0.0538 | 0.1576 | 0.0533 | 0.1556 | 0.0542 | 0.1553 | 0.0505 | 0.141 | 0.0476 | 0.1395 | 0.0496 | 0.1435 | 0.0477 | 0.1406 | 0.048 | 0.1367 | 0.0502 | 0.1431
0.0569 | 0.1627 | 0.0563 | 0.1616 | 0.056 | 0.1611 | 0.053 | 0.1489 | 0.051 | 0.1467 | 0.0517 | 0.1494 | 0.0502 | 0.1468 | 0.0507 | 0.145 | 0.0528 | 0.1497
0.0593 | 0.1697 | 0.0589 | 0.1669 | 0.0594 | 0.1687 | 0.056 | 0.1555 | 0.0535 | 0.1533 | 0.0544 | 0.156 | 0.0531 | 0.1539 | 0.0532 | 0.1512 | 0.0553 | 0.1552
0.0619 | 0.1757 | 0.0617 | 0.1746 | 0.0622 | 0.1746 | 0.0587 | 0.1611 | 0.0559 | 0.1598 | 0.0569 | 0.1622 | 0.0555 | 0.1597 | 0.0561 | 0.1574 | 0.058 | 0.1612
0.065 | 0.1819 | 0.0646 | 0.1815 | 0.065 | 0.182 | 0.0618 | 0.1662 | 0.0584 | 0.1666 | 0.0594 | 0.1674 | 0.0583 | 0.165 | 0.0585 | 0.1627 | 0.0607 | 0.1664
0.0682 | 0.1887 | 0.0675 | 0.1886 | 0.0676 | 0.1886 | 0.0644 | 0.1734 | 0.0611 | 0.1729 | 0.0625 | 0.1745 | 0.0606 | 0.1713 | 0.0613 | 0.1701 | 0.0638 | 0.1717
0.0715 | 0.1973 | 0.0701 | 0.1968 | 0.0705 | 0.196 | 0.0675 | 0.1774 | 0.0636 | 0.178 | 0.0655 | 0.18 | 0.0636 | 0.1772 | 0.064 | 0.1758 | 0.0665 | 0.1782
0.0728 | 0.2003 | 0.072 | 0.201 | 0.0723 | 0.1997 | 0.0705 | 0.1859 | 0.0671 | 0.1853 | 0.0683 | 0.1868 | 0.0664 | 0.1845 | 0.067 | 0.1832 | 0.0691 | 0.185
0.0729 | 0.2015 | 0.0725 | 0.2012 | 0.0728 | 0.2023 | 0.0729 | 0.1933 | 0.0697 | 0.1941 | 0.0713 | 0.1951 | 0.0693 | 0.1915 | 0.07 | 0.1906 | 0.0721 | 0.192
0.0736 | 0.2022 | 0.0725 | 0.203 | 0.0732 | 0.2022 | 0.0763 | 0.2005 | 0.0726 | 0.2015 | 0.0742 | 0.2019 | 0.0729 | 0.1994 | 0.0727 | 0.1976 | 0.0753 | 0.2005
0.0737 | 0.2045 | 0.0731 | 0.2041 | 0.0733 | 0.2046 | 0.0778 | 0.2056 | 0.0744 | 0.2059 | 0.0757 | 0.2062 | 0.0754 | 0.2061 | 0.0758 | 0.2052 | 0.0788 | 0.2066
0.074 | 0.204 | 0.0733 | 0.2041 | 0.0737 | 0.2039 | 0.078 | 0.2055 | 0.0747 | 0.2055 | 0.0762 | 0.2068 | 0.0772 | 0.2117 | 0.0778 | 0.2116 | 0.0808 | 0.2122
0.074 | 0.2065 | 0.0739 | 0.2061 | 0.0739 | 0.2053 | 0.0787 | 0.2053 | 0.075 | 0.2064 | 0.0763 | 0.2073 | 0.0779 | 0.2133 | 0.0781 | 0.2127 | 0.0806 | 0.2136
0.0746 | 0.2069 | 0.0743 | 0.206 | 0.0739 | 0.2064 | 0.0785 | 0.2066 | 0.0755 | 0.2071 | 0.0769 | 0.2074 | 0.0783 | 0.2154 | 0.0787 | 0.214 | 0.0814 | 0.2146
0.0746 | 0.2078 | 0.0744 | 0.207 | 0.0744 | 0.2071 | 0.0788 | 0.2073 | 0.0758 | 0.2076 | 0.077 | 0.2093 | 0.0786 | 0.2154 | 0.0788 | 0.2142 | 0.0819 | 0.2153
0.0749 | 0.2087 | 0.0751 | 0.2087 | 0.0747 | 0.2082 | 0.0792 | 0.2097 | 0.076 | 0.2093 | 0.0771 | 0.2106 | 0.0784 | 0.2158 | 0.0792 | 0.215 | 0.0818 | 0.2164
0.0753 | 0.2099 | 0.0749 | 0.2102 | 0.0753 | 0.209 | 0.0795 | 0.2103 | 0.0764 | 0.2095 | 0.0776 | 0.2114 | 0.0794 | 0.2165 | 0.0793 | 0.2158 | 0.082 | 0.2175
0.0756 | 0.2114 | 0.0756 | 0.2107 | 0.0753 | 0.2104 | 0.0796 | 0.2112 | 0.0771 | 0.2108 | 0.0776 | 0.2117 | 0.0796 | 0.2176 | 0.0795 | 0.2166 | 0.0826 | 0.218
0.076 | 0.2119 | 0.0758 | 0.2106 | 0.0756 | 0.2108 | 0.0802 | 0.212 | 0.0769 | 0.2114 | 0.0782 | 0.2127 | 0.0797 | 0.218 | 0.0799 | 0.2177 | 0.0826 | 0.219
0.0759 | 0.2124 | 0.0759 | 0.2111 | 0.0762 | 0.2113 | 0.0806 | 0.2136 | 0.0773 | 0.213 | 0.0785 | 0.2137 | 0.0803 | 0.2195 | 0.0802 | 0.2184 | 0.0827 | 0.2196
0.0766 | 0.2131 | 0.0762 | 0.2117 | 0.0764 | 0.2126 | 0.0806 | 0.2142 | 0.0776 | 0.2135 | 0.0788 | 0.2143 | 0.0806 | 0.2198 | 0.0806 | 0.2185 | 0.0833 | 0.2205
0.0769 | 0.2157 | 0.0766 | 0.2133 | 0.0767 | 0.2132 | 0.0812 | 0.2162 | 0.0779 | 0.216 | 0.0793 | 0.2156 | 0.0805 | 0.2206 | 0.081 | 0.2194 | 0.0839 | 0.221
0.077 | 0.2161 | 0.0771 | 0.2145 | 0.077 | 0.2139 | 0.0813 | 0.2174 | 0.0781 | 0.2161 | 0.0794 | 0.2167 | 0.0807 | 0.2211 | 0.0812 | 0.2208 | 0.0839 | 0.2218
0.0773 | 0.2169 | 0.0773 | 0.2149 | 0.0773 | 0.2155 | 0.0814 | 0.2171 | 0.0787 | 0.2166 | 0.0797 | 0.2173 | 0.0813 | 0.2227 | 0.0814 | 0.2219 | 0.0845 | 0.223
0.0772 | 0.2165 | 0.0776 | 0.2151 | 0.0775 | 0.2157 | 0.0819 | 0.2177 | 0.0791 | 0.2177 | 0.0798 | 0.2184 | 0.0813 | 0.2232 | 0.0819 | 0.2231 | 0.0844 | 0.2232
0.0778 | 0.2172 | 0.0779 | 0.2166 | 0.0778 | 0.2169 | 0.0822 | 0.2185 | 0.0793 | 0.218 | 0.0804 | 0.2192 | 0.0821 | 0.2249 | 0.0821 | 0.2238 | 0.0847 | 0.2246
0.0787 | 0.2183 | 0.0783 | 0.2178 | 0.0783 | 0.2181 | 0.0828 | 0.2198 | 0.0795 | 0.2194 | 0.0807 | 0.2199 | 0.0823 | 0.226 | 0.0825 | 0.2245 | 0.085 | 0.2256
0.0789 | 0.2192 | 0.0784 | 0.2189 | 0.0782 | 0.2186 | 0.083 | 0.221 | 0.08 | 0.2198 | 0.0808 | 0.2217 | 0.0826 | 0.2267 | 0.083 | 0.225 | 0.0855 | 0.2272
0.0793 | 0.2215 | 0.0787 | 0.2202 | 0.0785 | 0.2195 | 0.0833 | 0.2214 | 0.0803 | 0.2217 | 0.0812 | 0.2215 | 0.0829 | 0.2279 | 0.083 | 0.2265 | 0.0859 | 0.2271
0.0794 | 0.222 | 0.0789 | 0.2212 | 0.0791 | 0.2208 | 0.0838 | 0.2226 | 0.0809 | 0.2212 | 0.0815 | 0.2232 | 0.0832 | 0.2294 | 0.0838 | 0.2276 | 0.0862 | 0.2286
0.0797 | 0.2218 | 0.0796 | 0.2219 | 0.0795 | 0.2214 | 0.0843 | 0.2229 | 0.0805 | 0.2228 | 0.0819 | 0.2233 | 0.0833 | 0.2299 | 0.0837 | 0.2289 | 0.0865 | 0.2293
0.0803 | 0.2242 | 0.0797 | 0.2239 | 0.0794 | 0.2233 | 0.0843 | 0.224 | 0.0809 | 0.2233 | 0.0822 | 0.2245 | 0.0836 | 0.2321 | 0.0843 | 0.2304 | 0.0865 | 0.2314
0.0809 | 0.2251 | 0.0799 | 0.2245 | 0.0796 | 0.2233 | 0.0849 | 0.2252 | 0.0814 | 0.2251 | 0.0822 | 0.2253 | 0.0839 | 0.232 | 0.0845 | 0.2312 | 0.087 | 0.2317
0.0811 | 0.2267 | 0.08 | 0.2256 | 0.0804 | 0.2257 | 0.0848 | 0.2259 | 0.0815 | 0.2258 | 0.0827 | 0.2271 | 0.0843 | 0.2332 | 0.0848 | 0.2321 | 0.0871 | 0.2332
0.0812 | 0.2268 | 0.0806 | 0.2265 | 0.0806 | 0.2256 | 0.085 | 0.2267 | 0.0819 | 0.2271 | 0.0832 | 0.2278 | 0.0847 | 0.2342 | 0.0853 | 0.2335 | 0.0876 | 0.2334
0.0817 | 0.2274 | 0.081 | 0.2273 | 0.0808 | 0.2269 | 0.0855 | 0.2279 | 0.0825 | 0.2272 | 0.083 | 0.2291 | 0.0848 | 0.2352 | 0.0854 | 0.2341 | 0.0879 | 0.2344
0.0821 | 0.2291 | 0.0809 | 0.2279 | 0.0811 | 0.2282 | 0.0858 | 0.2296 | 0.0825 | 0.2291 | 0.0833 | 0.2305 | 0.0852 | 0.2362 | 0.0855 | 0.2358 | 0.0885 | 0.2346
0.0818 | 0.2298 | 0.0813 | 0.2293 | 0.0813 | 0.2298 | 0.0862 | 0.2313 | 0.0827 | 0.2304 | 0.0837 | 0.2311 | 0.0858 | 0.2376 | 0.0859 | 0.2364 | 0.0884 | 0.2368
0.0827 | 0.2311 | 0.0815 | 0.2308 | 0.0815 | 0.2307 | 0.0862 | 0.2317 | 0.083 | 0.231 | 0.084 | 0.2321 | 0.0861 | 0.2378 | 0.0863 | 0.2374 | 0.0891 | 0.237
0.083 | 0.2323 | 0.0816 | 0.2324 | 0.0823 | 0.2312 | 0.0864 | 0.2334 | 0.0835 | 0.2323 | 0.0839 | 0.2337 | 0.0862 | 0.2398 | 0.0862 | 0.239 | 0.0894 | 0.2395
0.0835 | 0.2332 | 0.082 | 0.2328 | 0.0824 | 0.2325 | 0.0869 | 0.2335 | 0.0838 | 0.2331 | 0.0846 | 0.2339 | 0.0863 | 0.2408 | 0.0869 | 0.2401 | 0.0894 | 0.2394
0.0838 | 0.234 | 0.0822 | 0.2341 | 0.0828 | 0.234 | 0.0871 | 0.2351 | 0.0842 | 0.2346 | 0.0847 | 0.2351 | 0.087 | 0.2419 | 0.0873 | 0.2413 | 0.09 | 0.2409
0.0836 | 0.2357 | 0.0826 | 0.2348 | 0.0831 | 0.235 | 0.0876 | 0.2362 | 0.0843 | 0.2359 | 0.0853 | 0.2353 | 0.0873 | 0.2425 | 0.0873 | 0.2421 | 0.0905 | 0.2421
0.0841 | 0.2362 | 0.0831 | 0.2367 | 0.0834 | 0.2357 | 0.0879 | 0.237 | 0.0847 | 0.2368 | 0.0855 | 0.2366 | 0.0875 | 0.2445 | 0.0878 | 0.2429 | 0.0909 | 0.243
0.0846 | 0.2377 | 0.0831 | 0.2376 | 0.0837 | 0.2369 | 0.0885 | 0.2374 | 0.0849 | 0.2374 | 0.0861 | 0.2371 | 0.0877 | 0.2445 | 0.0881 | 0.2441 | 0.0908 | 0.2443
0.0847 | 0.2393 | 0.0837 | 0.2386 | 0.084 | 0.239 | 0.0882 | 0.2381 | 0.0853 | 0.238 | 0.086 | 0.2385 | 0.0879 | 0.2473 | 0.0884 | 0.2455 | 0.0913 | 0.246
0.0853 | 0.2402 | 0.084 | 0.2409 | 0.0843 | 0.2391 | 0.089 | 0.2397 | 0.0858 | 0.2388 | 0.0865 | 0.2401 | 0.0886 | 0.2482 | 0.0886 | 0.2473 | 0.0914 | 0.2474
0.0854 | 0.2408 | 0.0845 | 0.2408 | 0.0846 | 0.2402 | 0.0897 | 0.2406 | 0.0858 | 0.2407 | 0.0871 | 0.2405 | 0.0889 | 0.2489 | 0.0887 | 0.2481 | 0.0919 | 0.2481
0.0857 | 0.2421 | 0.0846 | 0.2413 | 0.0849 | 0.2419 | 0.0894 | 0.2408 | 0.0863 | 0.2425 | 0.0871 | 0.2407 | 0.0889 | 0.2505 | 0.0892 | 0.249 | 0.0923 | 0.2496
0.0863 | 0.2439 | 0.085 | 0.2429 | 0.0852 | 0.2425 | 0.09 | 0.2422 | 0.0869 | 0.2436 | 0.0874 | 0.2421 | 0.0895 | 0.2506 | 0.0894 | 0.2505 | 0.0921 | 0.2502
0.0865 | 0.2461 | 0.0852 | 0.2453 | 0.0853 | 0.2447 | 0.0902 | 0.2436 | 0.0874 | 0.2437 | 0.0879 | 0.2448 | 0.0894 | 0.2525 | 0.0896 | 0.2514 | 0.093 | 0.2519
0.0867 | 0.2464 | 0.0851 | 0.2454 | 0.086 | 0.2454 | 0.0908 | 0.2454 | 0.0877 | 0.2454 | 0.0882 | 0.2464 | 0.0901 | 0.2535 | 0.0903 | 0.2524 | 0.0929 | 0.2522
0.087 | 0.2482 | 0.0856 | 0.2467 | 0.0863 | 0.2466 | 0.0911 | 0.2471 | 0.0879 | 0.246 | 0.0883 | 0.2473 | 0.0903 | 0.256 | 0.0905 | 0.2536 | 0.0935 | 0.2541
0.087 | 0.2501 | 0.086 | 0.2482 | 0.0866 | 0.2484 | 0.0914 | 0.2472 | 0.0879 | 0.2472 | 0.0888 | 0.2478 | 0.0905 | 0.2573 | 0.0908 | 0.2556 | 0.0937 | 0.2557
0.0876 | 0.2515 | 0.086 | 0.2493 | 0.0867 | 0.2496 | 0.0919 | 0.2483 | 0.0883 | 0.2484 | 0.0887 | 0.2494 | 0.0911 | 0.2587 | 0.0914 | 0.2575 | 0.0939 | 0.2566
0.0877 | 0.2529 | 0.0866 | 0.2513 | 0.087 | 0.2508 | 0.0922 | 0.2511 | 0.0883 | 0.2496 | 0.0897 | 0.2511 | 0.0911 | 0.2597 | 0.0915 | 0.2579 | 0.0946 | 0.2582
0.0883 | 0.2533 | 0.0872 | 0.252 | 0.0871 | 0.2527 | 0.0922 | 0.2516 | 0.0892 | 0.2503 | 0.0898 | 0.2527 | 0.0917 | 0.2617 | 0.0916 | 0.2601 | 0.0947 | 0.2597
0.0886 | 0.2558 | 0.0872 | 0.2543 | 0.0876 | 0.2538 | 0.0925 | 0.2534 | 0.0892 | 0.2526 | 0.09 | 0.2538 | 0.0919 | 0.2639 | 0.0919 | 0.2615 | 0.0952 | 0.2613
0.0888 | 0.2566 | 0.0875 | 0.2562 | 0.0881 | 0.2546 | 0.093 | 0.2547 | 0.0897 | 0.2541 | 0.09 | 0.2549 | 0.0922 | 0.2648 | 0.0922 | 0.2621 | 0.0954 | 0.263
0.0891 | 0.2581 | 0.0877 | 0.256 |  |  | 0.0934 | 0.2556 | 0.0899 | 0.255 | 0.0906 | 0.2563 | 0.0924 | 0.2666 | 0.093 | 0.2651 | 0.0958 | 0.2641
[6 empty] | 0.0937 | 0.2564 | 0.0902 | 0.2556 | 0.0906 | 0.2574 | 0.0926 | 0.267
[6 empty] | 0.0939 | 0.2596 | 0.0905 | 0.2588
[6 empty] | 0.0941 | 0.2595 | 0.0905 | 0.2595
[6 empty] | 0.0944 | 0.2608 | 0.0913 | 0.2611