## Sheet1
minor strain | major strain
0 | 0
-0.0002 | 0.0002
-0.0004 | 0.0001
-0.0002 | 0.0002
-0.0001 | 0.0003
-0.0002 | 0.0002
-0.0003 | 0.0001
0.0001 | 0.0002
-0.0002 | 0.0001
-0.0002 | 0
-0.0002 | 0.0002
-0.0002 | 0.0002
-0.0003 | 0.0001
-0.0001 | 0
0 | 0.0001
-0.0001 | 0.0003
-0.0002 | 0.0002
-0.0002 | 0.0002
-0.0001 | 0.0002
-0.0002 | 0.001
-0.0006 | 0.0024
-0.001 | 0.0036
-0.0012 | 0.0049
-0.0018 | 0.0067
-0.0024 | 0.0083
-0.0029 | 0.0095
-0.0034 | 0.0116
-0.004 | 0.0134
-0.0047 | 0.0154
-0.0055 | 0.0177
-0.0061 | 0.0198
-0.0068 | 0.022
-0.008 | 0.0244
-0.0089 | 0.0269
-0.0095 | 0.0299
-0.0103 | 0.0324
-0.0112 | 0.0355
-0.0126 | 0.0386
-0.0134 | 0.0422
-0.0148 | 0.0457
-0.0164 | 0.0497
-0.0173 | 0.0536
-0.0184 | 0.0571
-0.0201 | 0.0611
-0.0212 | 0.0654
-0.0226 | 0.0702
-0.0243 | 0.0748
-0.0259 | 0.0795
-0.0274 | 0.0849
-0.029 | 0.0899
-0.0312 | 0.0961
-0.0329 | 0.1024
-0.0348 | 0.1091
-0.0368 | 0.1163
-0.0392 | 0.1247
-0.042 | 0.1338
-0.0448 | 0.1449
-0.0481 | 0.1562
-0.0511 | 0.1696
-0.0518 | 0.1715
-0.0521 | 0.1729
-0.0524 | 0.1741
-0.0527 | 0.1756
-0.0531 | 0.1768
-0.0534 | 0.1784
-0.0537 | 0.1799
-0.0541 | 0.1812
-0.0547 | 0.1823
-0.0552 | 0.184
-0.0554 | 0.185
-0.0559 | 0.1866
-0.0563 | 0.1879
-0.0567 | 0.1893
-0.057 | 0.1908
-0.0573 | 0.193
-0.0578 | 0.1942
-0.058 | 0.1958
-0.0587 | 0.1976
-0.0592 | 0.199
-0.0593 | 0.2005
-0.0599 | 0.2017
-0.0603 | 0.2031
-0.0604 | 0.2049
-0.0611 | 0.2066
-0.0615 | 0.2084
-0.0618 | 0.2098
-0.0622 | 0.2115
-0.0629 | 0.2129
-0.0634 | 0.2147
-0.0639 | 0.2166
-0.0643 | 0.2172
-0.0647 | 0.22
-0.0653 | 0.2208
-0.0658 | 0.2227
-0.0661 | 0.2242
-0.0665 | 0.2262
-0.0673 | 0.2279
-0.068 | 0.2298
-0.0684 | 0.232
-0.069 | 0.2335
-0.0696 | 0.2358
-0.0705 | 0.2379
-0.0708 | 0.239
-0.0714 | 0.2421
-0.0721 | 0.2442
-0.0727 | 0.2469
-0.0736 | 0.2486
-0.0745 | 0.251
-0.0749 | 0.2531
-0.0762 | 0.2557
-0.0768 | 0.2579
-0.0777 | 0.2604
-0.0783 | 0.2634
-0.0793 | 0.2659
-0.0803 | 0.2689
-0.0815 | 0.2717
-0.0823 | 0.2742
-0.0833 | 0.2779
-0.0845 | 0.2808
-0.0854 | 0.2842
-0.0865 | 0.2869
-0.0876 | 0.2904
-0.0887 | 0.294
-0.0902 | 0.2977
-0.0915 | 0.3015
-0.0926 | 0.3053
-0.0941 | 0.3092
-0.0953 | 0.3134
-0.0969 | 0.3177
-0.0984 | 0.3216
-0.0999 | 0.3266
-0.1014 | 0.3311
-0.1029 | 0.336
-0.1044 | 0.341
-0.1064 | 0.3471
-0.1079 | 0.3531
-0.1095 | 0.3593
-0.1115 | 0.3668
-0.1135 | 0.3754
-0.116 | 0.3848
-0.118 | 0.3959
-0.1196 | 0.4091
-0.1214 | 0.4236
-0.1227 | 0.4397